## Sheet1
Sample | Fit Stress | Fit Strain | E | Ult Stress(MPa) | Ult Strain
6061_1 | 250 | 0.035 | 69284.03 | 333.768 | 0.09246 | avg E | 335.5907
6061_2 | 240 | 0.0225 | 74540.68 | 335.18172 | 0.08309 | std E | 847.6125
6061_3 | 240 | 0.035 | 60563.25 | 337.83509 | 0.08855
A36_1 | 315 | 0.08 | 141767.89 | 474.2486 | 0.18087
A36_2 | 330 | 0.2 | 170337.296 | 488.9459 | 0.17563
A36_3 | 330 | 0.2 | 141878.179 | 484.3395 | 0.18705
CFRP0_1 | 2750 |  | 181247.626 | 2833.8124 | 0.01565
CFRP0_2 | 2750 |  | 158519.628 | 2763.75491 | 0.01739
CFRP0_3 | 3000 |  | 187223.42 | 3084.97 | 0.016069
CFRP90_1 | 75 | 8e-05 | 8184.925 | 84.2685 | 0.01029
CFRP90_2 | 70 | 0.0002 | 8591.11 | 77.01713 | 0.009
CFRP90_3 | 60 | 0.0002 | 9813.36 | 61.011068 | 0.006